## MOBOTIX Price List 30-10-2024
The emissivity is a measure of the ratio of the thermal radiation emitted by a gray and a black radiator at the same temperature. It is a maximum of 1 for the black body. An object is described as a gray radiator if it has the same emissivity at all wavelengths and emits less infrared radiation than a black radiator. Objects whose emissivity is also dependent on temperature and wavelength, e.g. metals, are called non-grey or selective emitters; the emissivity is theoretically dependent on the material, its surface properties, the temperature, the wavelength and possibly also the measurement setup used. However, a large number of non-metallic materials have a high and relatively constant emissivity, at least in the long-wave spectral range, regardless of their surface properties.
MOBOTIX accepts no liability for errors and changes.
Material | Specification | Object Temperature °C | Spectrum* | Emissivity | * T: total spectrum SW: 2 - 5 µm, LW: 8 - 14 µm LLW: 6.5 - 20 µm
Aluminum | Slide | 27 | LW | 0.04
Aluminum | Vacuum-coated | 20 | T | 0.04
Aluminum | immersedinHNO3, plate | 100 | T | 0.05
Aluminum | polished, sheet metal | 100 | T | 0.05
Aluminum | Polished plate | 100 | T | 0.05
Aluminum | Slide | 27 | SW | 0.09
Aluminum | unchanged, sheet metal | 100 | T | 0.09
Aluminum | unchanged, plate | 100 | T | 0.09
Aluminum | roughened | 27 | LW | 0.18
Aluminum | roughened | 27 | SW | 0.28
Aluminum | Cast, sandblasted | 70 | LW | 0.46
Aluminum | Cast, sandblasted | 70 | SW | 0.47
Aluminum | Anodized sheet metal | 100 | T | 0.55
Aluminum | anodized, light grey, blunt | 70 | SW | 0.61
Aluminum | anodized, light grey, blunt | 70 | SW | 0.67
Aluminum | anodized, light grey, blunt | 70 | LW | 0.95
Aluminum | anodized, light grey, blunt | 70 | LW | 0.97
Aluminum | Sheet metal, 4 patterns with different scratches | 70 | LW | 0,03 - 0,06
Aluminum | polished | 50 - 100 | T | 0,04 - 0,06
Aluminum | Sheet metal, 4 patterns with different scratches | 70 | SW | 0,05 - 0,08
Aluminum | Rough surface | 20 - 50 | T | 0,06 - 0,07
Aluminum | heavily oxidized | 50 - 500 | T | 0,2 - 0,3
Aluminum | heavily weathered | 17 | SW | 0,83 - 0,94
Aluminum hydroxides | Powder |  | T | 0.28
Aluminum oxides | pure, powder (aluminum oxide) |  | T | 0.16
Aluminum oxides | activated, powder |  | T | 0.46
Asbestos | Fabric |  | T | 0.78
Asbestos | Floor tiles | 35 | SW | 0.94
Asbestos | Board | 20 | T | 0.96
Asbestos | Brick | 20 | T | 0.96
Asbestos | Powder |  | T | 0,40 - 0,60
Asbestos | Paper | 40 - 400 | T | 0,93 - 0,95
Asphalt road surface |  | 4 | LLW | 0.967
Brass | highly polished | 100 | T | 0.03
Brass | polished | 200 | T | 0.03
Brass | Sheet metal, rolled | 20 | T | 0.06
Brass | rubbed with 80-grit sandpaper | 20 | T | 0.2
Brass | Sheet metal, processed with sandpaper | 20 | T | 0.2
Brass | dull, blotchy | 20 - 350 | T | 0.22
Brass | oxidized | 100 | T | 0.61
Brass | oxidized | 70 | LW | 0,03 - 0,07
Brass | oxidized | 70 | SW | 0,04 - 0,09
Brass | oxidizes at 600°C | 200 - 600 | T | 0,59 - 0,61
Brick | Sillimanite, 33% SiO2, 64% Al2O3 | 1500 | T | 0.29
Brick | Refractory product, magnesite | 1000 - 1300 | T | 0.38
Brick | Refractory product, corundum | 1000 | T | 0.46
Brick | Fireclay | 1200 | T | 0.59
Brick | Dinas silicon oxide, refractory product | 1000 | T | 0.66
Brick | Silicon, 95%SiO2 | 1230 | T | 0.66
Brick | Aluminum oxide | 17 | SW | 0.68
Brick | Fire brick | 17 | SW | 0.68
Brick | Fireclay | 1000 | T | 0.75
Brick | Dinas silicon oxide, unglazed, rough | 1000 | T | 0.8
Brick | Dinas silicon oxide, glazed, rough | 1100 | T | 0.85
Brick | Fireclay | 20 | T | 0.85
Brick | red, normal | 20 | T | 0.93
Brick | glazed | 17 | SW | 0.94
Brick | Masonry | 35 | SW | 0.94
Brick | Brickwork, plastered | 20 | T | 0.94
Brick | Refractory product, weakly radiating | 500 - 1000 | T | 0,65 - 0,75
Brick | Refractory product, highly radiant | 500 - 1000 | T | 0,8 - 0,9
Brick | normal | 17 | SW | 0,86 - 0,81
Brick | red, rough | 20 | T | 0,88 - 0,93
Bronze | Phosphor bronze | 70 | LW | 0.06
Bronze | Phosphor bronze | 70 | SW | 0.08
Bronze | polished | 50 | T | 0.1
Bronze | porous, rough | 50 - 100 | T | 0.55
Bronze | Powder |  | T | 0,76 - 0,80
Carbon | Candle soot | 20 | T | 0.95
Carbon | Charcoal powder |  | T | 0.96
Carbon | Graphite powder |  | T | 0.97
Carbon | Graphite, surface filed | 20 | T | 0.98
Carbon | Lamp soot | 20 - 400 | T | 0,95 - 0,97
Cast iron | polished | 38 | T | 0.21
Cast iron | polished | 40 | T | 0.21
Cast iron | polished | 200 | T | 0.21
Cast iron | liquid | 1300 | T | 0.28
Cast iron | oxidized | 38 | T | 0.63
Cast iron | oxidized | 100 | T | 0.64
Cast iron | oxidized | 260 | T | 0.66
Cast iron | oxidized | 538 | T | 0.76
Cast iron | Casting | 50 | T | 0.81
Cast iron | Cast iron blocks | 1000 | T | 0.95
Cast iron | edited | 800 - 1000 | T | 0,60 - 0,70
Cast iron | oxidizes at 600°C | 200 - 600 | T | 0,64 - 0,78
Cast iron | unprocessed | 900 - 1100 | T | 0,87 - 0,95
Chipboard | untreated | 20 | SW | 0.9
Chrome | polished | 50 | T | 0.1
Chrome | polished | 500 - 1000 | T | 0,28 - 0,38
Cloth | black | 20 | T | 0.98
Concrete |  | 20 | T | 0.92
Concrete | dry | 36 | SW | 0.95
Concrete | rough | 17 | SW | 0.97
Concrete | Sidewalk | 5 | LLW | 0.974
Copper | electrolytic, polished | -34 | T | 0.006
Copper | clean, carefully prepared surface | 22 | T | 0.008
Copper | polished, mechanical | 22 | T | 0.015
Copper | Electrolytic, highly polished | 80 | T | 0.018
Copper | polished | 50 - 100 | T | 0.02
Copper | polished | 100 | T | 0.03
Copper | polished, commercial | 27 | T | 0.03
Copper | scraped | 27 | T | 0.07
Copper | commercial, glossy | 20 | T | 0.07
Copper | oxidized, dark | 27 | T | 0.78
Copper | oxidized, strong | 20 | T | 0.78
Copper | oxidized, black |  | T | 0.88
Copper | melted | 1100 - 1300 | T | 0,13 - 0,15
Copper | oxidized | 50 | T | 0,6 - 0,7
Copper dioxide | Powder |  | T | 0.84
Copper oxide | red, powder |  | T | 0.7
Earth | dry | 20 | T | 0.92
Earth | saturated with water | 20 | T | 0.95
Emery paper | coarse | 80 | T | 0.85
Enamel |  | 20 | T | 0.9
Enamel | Lacquer | 20 | T | 0,85 - 0,95
Fiberboard | Ottrelite | 70 | SW | 0.75
Fiberboard | Particle plate | 70 | SW | 0.77
Fiberboard | hard, untreated | 20 | SW | 0.85
Fiberboard | porous, untreated | 20 | SW | 0.85
Fiberboard | Ottrelite | 70 | LW | 0.88
Fiberboard | Particle plate | 70 | LW | 0.89
Galvanized iron | Sheet metal | 92 | T | 0.07
Galvanized iron | Sheet metal, polished | 30 | T | 0.23
Galvanized iron | Sheet metal, oxidized | 20 | T | 0.28
Galvanized iron | heavily oxidized | 70 | SW | 0.64
Galvanized iron | heavily oxidized | 70 | LW | 0.85
Gold | polished | 130 | T | 0.018
Gold | highly polished | 100 | T | 0.02
Gold | highly polished | 200 - 600 | T | 0,02 - 0,03
Granite | polished | 20 | LLW | 0.849
Granite | rough | 21 | LLW | 0.879
Granite | rough, 4 different patterns | 70 | LW | 0,77 - 0,87
Granite | rough, 4 different patterns | 70 | SW | 0,95 - 0,97
Gypsum plaster |  | 17 | SW | 0.86
Gypsum plaster | Gypsum board, untreated | 20 | SW | 0.9
Gypsum plaster | Rough surface | 20 | T | 0.91
Iron and steel | electrolytic | 22 | T | 0.05
Iron and steel | electrolytic | 100 | T | 0.05
Iron and steel | electrolytic | 260 | T | 0.07
Iron and steel | polished | 100 | T | 0.07
Iron and steel | cold rolled | 70 | LW | 0.09
Iron and steel | glossy, etched | 150 | T | 0.16
Iron and steel | cold rolled | 70 | SW | 0.2
Iron and steel | freshly rolled | 20 | T | 0.24
Iron and steel | freshly finished with sandpaper | 20 | T | 0.24
Iron and steel | forged, highly polished | 40 - 250 | T | 0.28
Iron and steel | Rolled sheet metal | 50 | T | 0.56
Iron and steel | hot rolled | 130 | T | 0.6
Iron and steel | rusty, red | 20 | T | 0.69
Iron and steel | rust red, sheet metal | 22 | T | 0.69
Iron and steel | Heavily rusted sheet metal | 20 | T | 0.69
Iron and steel | oxidized | 100 | T | 0.74
Iron and steel | oxidized | 100 | T | 0.74
Iron and steel | hot rolled | 20 | T | 0.77
Iron and steel | oxidized | 200 | T | 0.79
Iron and steel | oxidized | 200 - 600 | T | 0.8
Iron and steel | shiny oxide layer, sheet metal | 20 | T | 0.82
Iron and steel | heavily oxidized | 50 | T | 0.88
Iron and steel | oxidized | 1227 | T | 0.89
Iron and steel | heavily rusted | 17 | SW | 0.96
Iron and steel | heavily oxidized | 500 | T | 0.98
Iron and steel | Electrolytic, highly polished | 175 - 225 | T | 0,05 - 0,06
Iron and steel | polished | 400 - 1000 | T | 0,14 - 0,38
Iron and steel | Polished sheet metal | 750 - 1050 | T | 0,52 - 0,56
Iron and steel | ground sheet metal | 950 - 1100 | T | 0,55 - 0,61
Iron and steel | covered with red rust | 20 | T | 0,61 - 0,85
Iron and steel | oxidized | 125 - 525 | T | 0,78 - 0,82
Iron and steel | Rough, even surface | 50 | T | 0,95 - 0,98
Lacquer | Aluminum on a rough surface | 20 | T | 0.4
Lacquer | Bakelite | 80 | T | 0.83
Lacquer | black, glossy, sprayed on iron | 20 | T | 0.87
Lacquer | heat resistant | 100 | T | 0.92
Lacquer | white | 100 | T | 0.92
Lacquer | black, matt | 100 | T | 0.97
Lacquer | 3 colors sprayed on aluminum | 70 | SW | 0,50 - 0,53
Lacquer | white | 40 - 100 | T | 0,8 - 0,95
Lacquer | 3 colors sprayed on aluminum | 70 | LW | 0,92 - 0,94
Lacquer | black, blunt | 40 - 100 | T | 0,96 - 0,98
Lacquers | Plastic, white | 20 | SW | 0.84
Lacquers | Oil | 17 | SW | 0.87
Lacquers | Oil, black, glossy | 20 | SW | 0.92
Lacquers | oil-based, average of 16 colors | 100 | T | 0.94
Lacquers | Oil, black, matt | 20 | SW | 0.94
Lacquers | Plastic, black | 20 | SW | 0.95
Lacquers | Oil, glossy gray | 20 | SW | 0.96
Lacquers | Oil, gray, matt | 20 | SW | 0.97
Lacquers | Aluminum, different ages | 50 - 100 | T | 0,27 - 0,67
Lacquers | cadmium yellow |  | T | 0,28 - 0,33
Lacquers | chrome green |  | T | 0,65 - 0,70
Lacquers | cobalt blue |  | T | 0,7 - 0,8
Lacquers | 8 different colors &amp; qualities | 70 | SW | 0,88 - 0,96
Lacquers | 8 different colors &amp; qualities | 70 | LW | 0,92 - 0,94
Lacquers | Oil, various colors | 100 | T | 0,92 - 0,96
Lead | not oxidized, polished | 100 | T | 0.05
Lead | shiny | 250 | T | 0.08
Lead | oxidized, grey | 20 | T | 0.28
Lead | oxidized, grey | 22 | T | 0.28
Lead | oxidizes at 200°C | 200 | T | 0.63
Lead red |  | 100 | T | 0.93
Lead red, powder |  | 100 | T | 0.93
Leather | tanned, tanned |  | T | 0,75 - 0,80
Lime |  |  | T | 0,3 - 0,4
Magnesium |  | 22 | T | 0.07
Magnesium | polished | 20 | T | 0.07
Magnesium |  | 260 | T | 0.13
Magnesium |  | 538 | T | 0.18
Magnesium powder |  |  | T | 0.86
Molybdenum |  | 600 - 1000 | T | 0,08 - 0,13
Molybdenum | Thread | 700 - 2500 | T | 0,1 - 0,3
Molybdenum |  | 1500 - 2200 | T | 0,19 - 0,26
Mortar |  | 17 | SW | 0.87
Mortar | dry | 36 | SW | 0.94
Nickel | electrolytic | 22 | T | 0.04
Nickel | light matt | 122 | T | 0.041
Nickel | galvanized on iron, not polished | 22 | T | 0.045
Nickel | polished | 122 | T | 0.045
Nickel | pure, polished | 100 | T | 0.045
Nickel | galvanized, polished | 20 | T | 0.05
Nickel | electrolytic | 38 | T | 0.06
Nickel | electrolytic | 260 | T | 0.07
Nickel | electrolytic | 538 | T | 0.1
Nickel | galvanized on iron, not polished | 22 | T | 0.11
Nickel | oxidized | 200 | T | 0.37
Nickel | oxidized | 227 | T | 0.37
Nickel | oxidized | 1227 | T | 0.85
Nickel | pure, polished | 200 - 400 | T | 0,07 - 0,09
Nickel | Wire | 200 - 1000 | T | 0,1 - 0,2
Nickel | galvanized on iron, not polished | 20 | T | 0,11 - 0,40
Nickel | oxidizes at 600°C | 200 - 600 | T | 0,37 - 0,48
Nickel chrome | Rolled | 700 | T | 0.25
Nickel chrome | Wire, bare | 50 | T | 0.65
Nickel chrome | sandblasted | 700 | T | 0.7
Nickel chrome | Wire, bare | 500 - 1000 | T | 0,71 - 0,79
Nickel chrome | Wire, oxidized | 50 - 500 | T | 0,95 - 0,98
Nickel oxide |  | 500 - 650 | T | 0,52 - 0,59
Nickel oxide |  | 1000 - 1250 | T | 0,75 - 0,86
Oil, lubricating oil | Ni-based film: Ni-based only | 20 | T | 0.05
Oil, lubricating oil | 0.025 mm film | 20 | T | 0.27
Oil, lubricating oil | 0.05 mm film | 20 | T | 0.46
Oil, lubricating oil | 0.125 mm film | 20 | T | 0.72
Oil, lubricating oil | thick layer | 20 | T | 0.82
Paper | yellow |  | T | 0.72
Paper | red |  | T | 0.76
Paper | dark blue |  | T | 0.84
Paper | green |  | T | 0.85
Paper | black, blunt | 70 | SW | 0.86
Paper | black, blunt | 70 | LW | 0.89
Paper | black |  | T | 0.9
Paper | coated with black lacquer |  | T | 0.93
Paper | white, bound | 20 | T | 0.93
Paper | black, blunt |  | T | 0.94
Paper | 4 different colors | 70 | SW | 0,68 - 0,74
Paper | white | 20 | T | 0,7 - 0,9
Paper | white, 3 different gloss types | 70 | SW | 0,76 - 0,78
Paper | white, 3 different gloss types | 70 | LW | 0,88 - 0,90
Paper | 4 different colors | 70 | LW | 0,92 - 0,94
Plaster |  | 20 | T | 0,8 - 0,9
Plastic | Polyurethane insulation panel | 70 | SW | 0.29
Plastic | Polyurethane insulation panel | 70 | LW | 0.55
Plastic | Glass fiber laminate (printed circuit board) | 70 | LW | 0.91
Plastic | PVC, plastic flooring, dull, textured | 70 | LW | 0.93
Plastic | Glass fiber laminate (printed circuit board) | 70 | SW | 0.94
Plastic | PVC, plastic flooring, dull, textured | 70 | SW | 0.94
Platinum |  | 17 | T | 0.016
Platinum |  | 22 | T | 0.05
Platinum |  | 260 | T | 0.06
Platinum |  | 538 | T | 0.1
Platinum |  | 1094 | T | 0.18
Platinum | Wire | 1400 | T | 0.18
Platinum | pure, polished | 200 - 600 | T | 0,05 - 0,10
Platinum | Wire | 50 - 200 | T | 0,06 - 0,07
Platinum | Wire | 500 - 1000 | T | 0,10 - 0,16
Platinum | Ribbon | 900 - 1100 | T | 0,12 - 0,17
Platinum |  | 1000 - 1500 | T | 0,14 - 0,18
Porcelain | glazed | 20 | T | 0.92
Porcelain | white, luminous |  | T | 0,70 - 0,75
Rubber | hard | 20 | T | 0.95
Rubber | soft, gray, rough | 20 | T | 0.95
Sand |  |  | T | 0.6
Sand |  | 20 | T | 0.9
Sandstone | polished | 19 | LLW | 0.909
Sandstone | rough | 19 | LLW | 0.935
Sheet metal | Tinplate | 100 | T | 0.07
Sheet metal | shiny | 20 - 50 | T | 0,04 - 0,06
silver | polished | 100 | T | 0.03
silver | pure, polished | 200 - 600 | T | 0,02 - 0,03
Skin | Human | 32 | T | 0.98
Slag | Boiler | 1400 - 1800 | T | 0,69 - 0,67
Slag | Boiler | 600 - 1200 | T | 0,76 - 0,70
Slag | Boiler | 200 - 500 | T | 0,89 - 0,78
Slag | Boiler | 0 - 100 | T | 0,97 - 0,93
Snow | cf. water
Sound | fired | 70 | T | 0.91
Stainless steel | Sheet metal, polished | 70 | LW | 0.14
Stainless steel | Type 18-8, glossy | 20 | T | 0.16
Stainless steel | Sheet metal, polished |  | SW | 0.18
Stainless steel | Sheet metal, untreated, slightly scratched | 70 | LW | 0.28
Stainless steel | Sheet metal, untreated, slightly scratched | 70 | SW | 0.3
Stainless steel | Alloy, 8% Ni, 18% Cr | 500 | T | 0.35
Stainless steel | Rolled | 700 | T | 0.45
Stainless steel | sandblasted | 700 | T | 0.7
Stainless steel | Type 18-8, oxidized at 800°C | 60 | T | 0.85
Styrofoam | Thermal insulation | 37 | SW | 0.6
Tar |  |  | T | 0,79 - 0,84
Tar | Paper | 20 | T | 0,91 - 0,93
Tin-plated iron | Sheet metal | 24 | T | 0.064
Titanium | polished | 200 | T | 0.15
Titanium | polished | 500 | T | 0.2
Titanium | polished | 1000 | T | 0.36
Titanium | oxidizes at 540 °C | 200 | T | 0.4
Titanium | oxidizes at 540 °C | 500 | T | 0.5
Titanium | oxidizes at 540 °C | 1000 | T | 0.6
Tungsten |  | 200 | T | 0.05
Tungsten | Thread | 3300 | T | 0.39
Tungsten |  | 600 - 1000 | T | 0,1 - 0,16
Tungsten |  | 1500 - 2200 | T | 0,24 - 0,31
Varnish | on oak parquet flooring | 70 | SW | 0.9
Varnish | dull | 20 | SW | 0.93
Varnish | on oak parquet flooring | 70 | LW | 0,90 - 0,93
Wallpaper | lightly patterned, light gray | 20 | SW | 0.85
Wallpaper | lightly patterned, red | 20 | SW | 0.9
Water | Snow |  | T | 0.8
Water | Snow | -10 | T | 0.85
Water | distilled | 20 | T | 0.96
Water | Ice, smooth | -10 | T | 0.96
Water | Ice, smooth | 0 | T | 0.97
Water | Ice, covered with heavy frost | 0 | T | 0.98
Water | Frost crystals | -10 | T | 0.98
Water | Layer &gt;0.1 mm thick | 0 - 100 | T | 0,95 - 0,98
Wood | planed oak | 70 | SW | 0.77
Wood | Plywood, smooth, dry | 36 | SW | 0.82
Wood | Plywood, untreated | 20 | SW | 0.83
Wood | planed oak | 70 | LW | 0.88
Wood | planed oak | 20 | T | 0.9
Wood |  | 19 | LLW | 0.962
Wood |  | 17 | SW | 0.98
Wood | sanded |  | T | 0,5 - 0,7
Wood | Pine, 4 different patterns | 70 | SW | 0,67 - 0,75
Wood | white, moist | 20 | T | 0,7 - 0,8
Wood | planed | 20 | T | 0,8 - 0,9
Wood | Pine, 4 different patterns | 70 | LW | 0,81 - 0,89
Zinc | oxidizes at 400 °C | 400 | T | 0.11
Zinc | Sheet metal | 50 | T | 0.2
Zinc | polished | 200 - 300 | T | 0,04 - 0,05
Zinc | oxidized surface | 1000 - 1200 | T | 0,50 - 0,60